## Sheet1
|  | 650 | 700 | 750 | 800 | 850
0.1 | 0.001 | 66.1 | 58.8 | 32.6 | 30 | 23.8
0.1 | 0.01 | 97.3 | 82.1 | 56.8 | 43.4 | 38.4
0.1 | 0.1 | 157.7 | 125.1 | 78.3 | 62.7 | 50.2
0.1 | 1 | 149.3 | 145.5 | 155.6 | 132.3 | 95.4
0.1 | 10 | 175.2 | 168.6 | 160.9 | 160 | 145.1
0.1 | 100 | 210.8 | 185.9 | 146 | 165.4 | 159.9
0.2 | 0.001 | 68.5 | 56.7 | 31.1 | 27.4 | 22.4
0.2 | 0.01 | 101.5 | 76.2 | 56 | 41.6 | 38.2
0.2 | 0.1 | 176 | 123.1 | 80.7 | 60.4 | 50.5
0.2 | 1 | 184.2 | 178.3 | 169.6 | 140.9 | 96.7
0.2 | 10 | 200.1 | 184.2 | 188.3 | 192.9 | 160.4
0.2 | 100 | 275.3 | 230.6 | 185.2 | 200.5 | 168
0.3 | 0.001 | 68.7 | 54.3 | 29.4 | 25 | 21
0.3 | 0.01 | 102.7 | 75.5 | 54.1 | 39.2 | 36.3
0.3 | 0.1 | 172.7 | 125.1 | 81.3 | 62.4 | 45.7
0.3 | 1 | 201.1 | 189.1 | 178.4 | 136.2 | 94.2
0.3 | 10 | 255.7 | 222.3 | 200.2 | 203.9 | 150.2
0.3 | 100 | 305.2 | 255.7 | 210.7 | 200.4 | 186.6
0.4 | 0.001 | 69.2 | 51.7 | 27.9 | 23.2 | 19.7
0.4 | 0.01 | 103.4 | 74.2 | 51.7 | 37.4 | 34.4
0.4 | 0.1 | 172.4 | 125.1 | 79.9 | 60.7 | 48.8
0.4 | 1 | 190 | 175.8 | 170.9 | 130.4 | 91
0.4 | 10 | 205.7 | 205 | 189.5 | 187.9 | 151.2
0.4 | 100 | 275.7 | 230.4 | 185.8 | 200.2 | 190.4
0.5 | 0.001 | 69.5 | 50.7 | 27.5 | 23.2 | 19.7
0.5 | 0.01 | 104 | 74.3 | 51.3 | 37.4 | 34.4
0.5 | 0.1 | 173 | 125.1 | 79.9 | 61.5 | 48.8
0.5 | 1 | 190 | 174 | 173 | 129.3 | 91
0.5 | 10 | 208.6 | 203 | 190 | 190.9 | 151.2
0.5 | 100 | 270 | 227.4 | 182.8 | 197 | 190.4