## Sheet1
|  | 650 | 700 | 750 | 800 | 850 | 900 | 950 | 1000 | 1050
0.5 | 0.001 | 124 | 74.4 | 49.7 | 33.7 | 17.2 | 11.8 | 6 | 6.5 | 6
0.5 | 0.01 | 204.6 | 123.8 | 81.1 | 58.4 | 36 | 19.2 | 12.7 | 11.1 | 9.8
0.5 | 0.1 | 256.8 | 174.7 | 121.4 | 94.7 | 57 | 30.1 | 19.1 | 18.8 | 16.7
0.5 | 1 | 305.7 | 235.5 | 187.4 | 132.5 | 99.2 | 45.7 | 32.3 | 28.4 | 25.9
0.5 | 10 | 336 | 302.5 | 247.4 | 188.9 | 119.6 | 71 | 50.7 | 45.1 | 41.6
0.5 | 100 | 422 | 353.2 | 293.8 | 232.7 | 155.2 | 89.8 | 74.8 | 54.4 | 55.3